## AllData
lien fichier data | date de manip | [TiO2] (g/L) | I (W/m2) | [V.harveyi]0 (CFU/100mL) | t (min) | t (sec) | Q(t) (kJ/m3) | [V.harveyi]t (CFU/100mL) | standard deviation | C/C0 | ln(C/C0)
/Users/cecileblanchon/Documents/ThèseUPVD/Résultats/202205_PhotocatalyseBacterienne/202206_Photocatalyse/20230210_Photocatalyse.xlsx | 2023-02-10 | 4 g/L | 45 | 10^6 | 0 | 0 | 0 | 5066666.7 | 1735895.5 | 1 | 0
[5 empty] | 5 | 300 | 578.5714 | 4850000 | 2253280.4 | 0.9572368 | -0.04370443
[5 empty] | 10 | 600 | 1157.143 | 3420000 | 1348120.4 | 0.675 | -0.3930426
[5 empty] | 15 | 900 | 1735.714 | 2800000 | 2095883.4 | 0.5526316 | -0.5930637
[5 empty] | 20 | 1200 | 2314.286 | 69333.33 | 208651 | 0.01368421 | -4.291513
[5 empty] | 25 | 1500 | 2892.857 | 0 | 0 | 0
[5 empty] | 30 | 1800 | 3471.429 | 0 | 0 | 0
[5 empty] | 35 | 2100 | 4050 | 0 | 0 | 0
[5 empty] | 40 | 2400 | 4628.571 | 0 | 0 | 0
[5 empty] | 45 | 2700 | 5207.143 | 0 | 0 | 0
[5 empty] | 50 | 3000 | 5785.714 | 0 | 0 | 0
[5 empty] | 55 | 3300 | 6364.286 | 0 | 0 | 0
[5 empty] | 60 | 3600 | 6942.857 | 0 | 0 | 0
/Users/cecileblanchon/Documents/ThèseUPVD/Résultats/202205_PhotocatalyseBacterienne/202206_Photocatalyse/20230201_Photocatalyse.xlsx | 2023-02-01 | 4 g/L | 35 | 10^6 | 0 | 0 | 0 | 6300000 | 2398038.4 | 1 | 0
[5 empty] | 10 | 600 | 900 | 6570588.2 | 3240325.0 | 1.042951 | 0.04205373
[5 empty] | 20 | 1200 | 1800 | 6775000 | 2019736.0 | 1.075397 | 0.07268973
[5 empty] | 30 | 1800 | 2700 | 2437142.9 | 2577504.9 | 0.3868481 | -0.9497232
[5 empty] | 40 | 2400 | 3600 | 43333.33 | 78400.68 | 0.006878307 | -4.979383
[5 empty] | 50 | 3000 | 4500 | 0 | 0 | 0
[5 empty] | 60 | 3600 | 5400 | 0 | 0 | 0
[5 empty] | 75 | 4500 | 6750 | 0 | 0 | 0
[5 empty] | 90 | 5400 | 8100 | 0 | 0 | 0
[5 empty] | 105 | 6300 | 9450 | 0 | 0 | 0
[5 empty] | 120 | 7200 | 10800 | 0 | 0 | 0
[5 empty] | 150 | 9000 | 13500 | 0 | 0 | 0
[5 empty] | 180 | 10800 | 16200 | 0 | 0 | 0
[5 empty] | 210 | 12600 | 18900 | 0 | 0 | 0
[5 empty] | 240 | 14400 | 21600 | 0 | 0 | 0
/Users/cecileblanchon/Documents/ThèseUPVD/Résultats/202205_PhotocatalyseBacterienne/202206_Photocatalyse/20230125_Photocatalyse.xlsx | 2023-01-25 | 4 g/L | 35 | 10^6 | 0 | 0 | 0 | 3140000 | 1721428.6 | 1 | 0
[5 empty] | 15 | 900 | 1350 | 1134666.7 | 485413.9 | 0.3613588 | -1.017884
[5 empty] | 20 | 1200 |  | 500000
[5 empty] | 30 | 1800 | 2700 | 58888.89 | 42557.15 | 0.01875442 | -3.976326
[5 empty] | 45 | 2700 | 4050 | 10000 | 0 | 0
[5 empty] | 60 | 3600 | 5400 | 0 | 0 | 0
[5 empty] | 75 | 4500 | 6750 | 0 | 0 | 0
[5 empty] | 90 | 5400 | 8100 | 0 | 0 | 0
[5 empty] | 105 | 6300 | 9450 | 0 | 0 | 0
[5 empty] | 120 | 7200 | 10800 | 0 | 0 | 0
[5 empty] | 135 | 8100 | 12150 | 0 | 0 | 0
[5 empty] | 150 | 9000 | 13500 | 0 | 0 | 0
[5 empty] | 165 | 9900 | 14850 | 0 | 0 | 0
[5 empty] | 180 | 10800 | 16200 | 0 | 0 | 0
[5 empty] | 195 | 11700 | 17550 | 0 | 0 | 0
[5 empty] | 210 | 12600 | 18900 | 0 | 0 | 0
[5 empty] | 225 | 13500 | 20250 | 0 | 0 | 0
[5 empty] | 240 | 14400 | 21600 | 0 | 0 | 0
/Users/cecileblanchon/Documents/ThèseUPVD/Résultats/202205_PhotocatalyseBacterienne/202206_Photocatalyse/20230208_Photocatalyse.xlsx | 2023-02-08 | 4 g/L | 20 | 10^6 | 0 | 0 | 0 | 2070000 | 791615.1 | 1 | 0
[5 empty] | 10 | 600 | 514.2857 | 2795555.6 | 1484263.4 | 1.35051 | 0.3004822
[5 empty] | 20 | 1200 | 1028.571 | 2131111.1 | 837762.3 | 1.029522 | 0.02909488
[5 empty] | 30 | 1800 | 1542.857 | 1462666.7 | 622523.3 | 0.7066023 | -0.3472874
[5 empty] | 40 | 2400 | 2057.143 | 906666.7 | 642569.2 | 0.4380032 | -0.825529
[5 empty] | 50 | 3000 | 2571.429 | 205833.3 | 116810.5 | 0.09943639 | -2.308237
[5 empty] | 70 | 4200 | 3600 | 10000 | 16733.2 | 0.004830918 | -5.332719
[5 empty] | 80 | 4800 | 4114.286 | 0 | 0 | 0
[5 empty] | 90 | 5400 | 4628.571 | 0 | 0 | 0
[5 empty] | 100 | 6000 | 5142.857 | 0 | 0 | 0
[5 empty] | 110 | 6600 | 5657.143 | 0 | 0 | 0
[5 empty] | 120 | 7200 | 6171.429 | 0 | 0 | 0
/Users/cecileblanchon/Documents/ThèseUPVD/Résultats/202205_PhotocatalyseBacterienne/202206_Photocatalyse/20230210_Photocatalyse.xlsx | 2023-02-10 | 4 g/L | 45 | 10^6 | 0 | 0 | 0 | 5066666.7 | 1735895.5 | 1 | 0 | 4.276316
[5 empty] | 5 | 300 | 578.5714 | 4850000 | 2253280.4 | 0.9572368 | -0.04370443 | 32.5
[5 empty] | 10 | 600 | 1157.143 | 3420000 | 1348120.4 | 0.675 | -0.3930426 | 44.73684
[5 empty] | 15 | 900 | 1735.714 | 2800000 | 2095883.4 | 0.5526316 | -0.5930637 | 98.63158
[5 empty] | 20 | 1200 | 2314.286 | 69333.33 | 208651 | 0.01368421 | -4.291513 | 100
[5 empty] | 25 | 1500 | 2892.857 | 0 | 0 | 0
[5 empty] | 30 | 1800 | 3471.429 | 0 | 0 | 0
[5 empty] | 35 | 2100 | 4050 | 0 | 0 | 0
[5 empty] | 40 | 2400 | 4628.571 | 0 | 0 | 0
[5 empty] | 45 | 2700 | 5207.143 | 0 | 0 | 0
[5 empty] | 50 | 3000 | 5785.714 | 0 | 0 | 0
[5 empty] | 55 | 3300 | 6364.286 | 0 | 0 | 0
[5 empty] | 60 | 3600 | 6942.857 | 0 | 0 | 0
/Users/cecileblanchon/Documents/ThèseUPVD/Résultats/202205_PhotocatalyseBacterienne/202206_Photocatalyse/20230215_Photocatalyse.xlsx | 2023-02-15 | 4 g/L | 35 | 10^7 | 0 | 0 | 0 | 47666666.7 | 17243356.2 | 1 | 0
[5 empty] | 10 | 600 | 900 | 32500000 | 16495178.4 | 0.6818182 | -0.3829923
[5 empty] | 20 | 1200 | 1800 | 16757142.9 | 7429330.1 | 0.3515485 | -1.045408
[5 empty] | 30 | 1800 | 2700 | 2458695.7 | 1881436.4 | 0.05158103 | -2.964601
[5 empty] | 40 | 2400 | 3600 | 10000 | 10000 | 0.0002097902 | -8.469403
[5 empty] | 50 | 3000 | 4500 | 0 | 0 | 0
[5 empty] | 60 | 3600 | 5400 | 0 | 0 | 0
[5 empty] | 70 | 4200 | 6300 | 0 | 0 | 0
[5 empty] | 80 | 4800 | 7200 | 0 | 0 | 0
[5 empty] | 90 | 5400 | 8100 | 0 | 0 | 0
[5 empty] | 100 | 6000 | 9000 | 0 | 0 | 0
[5 empty] | 110 | 6600 | 9900 | 0 | 0 | 0
[5 empty] | 120 | 7200 | 10800 | 0 | 0 | 0
/Users/cecileblanchon/Documents/ThèseUPVD/Résultats/202205_PhotocatalyseBacterienne/202206_Photocatalyse/20230217_Photocatalyse.xlsx | 2023-02-17 | 4 g/L | 10 | 10^6 | 0 | 0 | 0 | 5026666.7 | 2832582.5 | 1 | 0
[5 empty] | 10 | 600 | 257.1429 | 2966666.7 | 1015358.3 | 0.5901857 | -0.5273181
[5 empty] | 20 | 1200 | 514.2857 | 2771428.6 | 1230027.2 | 0.5513452 | -0.5953942
[5 empty] | 30 | 1800 | 771.4286 | 1542666.7 | 626594.7 | 0.3068966 | -1.181245
[5 empty] | 40 | 2400 | 1028.571 | 662666.7 | 378785 | 0.1318302 | -2.02624
[5 empty] | 50 | 3000 | 1285.714 | 106666.7 | 53150.73 | 0.02122016 | -3.852804
[5 empty] | 60 | 3600 | 1542.857 | 10000 | 0 | 0.00198939 | -6.219927
[5 empty] | 70 | 4200 | 1800 | 10000 | 0 | 0
[5 empty] | 80 | 4800 | 2057.143 | 0 | 0 | 0
[5 empty] | 90 | 5400 | 2314.286 | 0 | 0 | 0
[5 empty] | 100 | 6000 | 2571.429 | 0 | 0 | 0
[5 empty] | 110 | 6600 | 2828.571 | 0 | 0 | 0
[5 empty] | 120 | 7200 | 3085.714 | 0 | 0 | 0
/Users/cecileblanchon/Documents/ThèseUPVD/Résultats/202205_PhotocatalyseBacterienne/202206_Photocatalyse/20230224_Photocatalyse.xlsx | 2023-02-24 | 4 g/L | 35 | 10^6 | 0 | 0 | 0 | 4233333.3 | 1431676.3 | 1 | 0
[5 empty] | 10 | 600 | 900 | 3066666.7 | 1048808.8 | 0.7244094 | -0.3223985
[5 empty] | 20 | 1200 | 1800 | 214166.7 | 118969.7 | 0.05059055 | -2.98399
[5 empty] | 30 | 1800 | 2700 | 50000 | 0 | 0
[5 empty] | 40 | 2400 | 3600 | 10000 | 0 | 0
[5 empty] | 50 | 3000 | 4500 | 0 | 0 | 0
[5 empty] | 60 | 3600 | 5400 | 0 | 0 | 0
[5 empty] | 70 | 4200 | 6300 | 0 | 0 | 0
[5 empty] | 80 | 4800 | 7200 | 0 | 0 | 0
[5 empty] | 90 | 5400 | 8100 | 0 | 0 | 0
[5 empty] | 100 | 6000 | 9000 | 0 | 0 | 0
[5 empty] | 110 | 6600 | 9900 | 0 | 0 | 0
[5 empty] | 120 | 7200 | 10800 | 0 | 0 | 0
/Users/cecileblanchon/Documents/ThèseUPVD/Résultats/202205_PhotocatalyseBacterienne/202206_Photocatalyse/20230301_Photocatalyse.xlsx | 2023-03-01 | 4 g/L | 20 | 10^6 | 0 | 0 | 0 | 5573333.3 | 2919018.1 | 1 | 0
[5 empty] | 10 | 600 | 514.2857 | 2913333.3 | 1893170.7 | 0.5227273 | -0.6486954
[5 empty] | 20 | 1200 | 1028.571 | 797333.3 | 505956.9 | 0.1430622 | -1.944476
[5 empty] | 30 | 1800 | 1542.857 | 160000 | 178395.6 | 0.02870813 | -3.550575
[5 empty] | 40 | 2400 | 2057.143 | 236666.7 | 174928.6 | 0.04246411 | -3.159096
[5 empty] | 50 | 3000 | 2571.429 | 50000 | 0 | 0
[5 empty] | 60 | 3600 | 3085.714 | 10000 | 0 | 0
[5 empty] | 70 | 4200 | 3600 | 0 | 0 | 0
[5 empty] | 80 | 4800 | 4114.286 | 0 | 0 | 0
[5 empty] | 90 | 5400 | 4628.571 | 0 | 0 | 0
/Users/cecileblanchon/Documents/ThèseUPVD/Résultats/202205_PhotocatalyseBacterienne/202206_Photocatalyse/20230302_Photocatalyse.xlsx | 2023-03-02 | 4 g/L | 45 | 10^6 | 0 | 0 | 0 | 2608333.3 | 1646184.8 | 1 | 0
[5 empty] | 5 | 300 | 578.5714 | 4291666.7 | 1157158.2 | 1.645367 | 0.4979637
[5 empty] | 10 | 600 | 1157.143 | 2112000 | 1099813.0 | 0.8097125 | -0.2110761
[5 empty] | 15 | 900 | 1735.714 | 1390000 | 362366 | 0.5329073 | -0.6294077
[5 empty] | 20 | 1200 | 2314.286 | 777777.8 | 494716.5 | 0.2981896 | -1.210026
[5 empty] | 25 | 1500 | 2892.857 | 47777.78 | 62804.81 | 0.01831736
[5 empty] | 30 | 1800 | 3471.429 | 0 | 0 | 0
[5 empty] | 35 | 2100 | 4050 | 0 | 0 | 0
[5 empty] | 40 | 2400 | 4628.571 | 0 | 0 | 0
[5 empty] | 45 | 2700 | 5207.143 | 0 | 0 | 0
/Users/cecileblanchon/Documents/ThèseUPVD/Résultats/202205_PhotocatalyseBacterienne/202206_Photocatalyse/20230309_Photocatalyse.xlsx | 2023-03-09 | 4 g/L | 10 | 10^6 | 0 | 0 | 0 | 7500000 | 1814229.5 | 1 | 0
[5 empty] | 10 | 600 | 257.1429 | 4383333.3 | 1689450.3 | 0.5844444 | -0.5370936
[5 empty] | 20 | 1200 | 514.2857 | 3783333.3 | 1896328.2 | 0.5044444 | -0.6842976
[5 empty] | 30 | 1800 | 771.4286 | 1676666.7 | 866123.4 | 0.2235556 | -1.498095
[5 empty] | 40 | 2400 | 1028.571 | 638666.7 | 409561.9 | 0.08515556 | -2.463276
[5 empty] | 50 | 3000 | 1285.714 | 210833.3 | 93561.68 | 0.02811111 | -3.57159
[5 empty] | 60 | 3600 | 1542.857 | 36666.67 | 24494.9 | 0.004888889 | -5.32079
[5 empty] | 70 | 4200 | 1800 | 13333.33 | 5773.503 | 0.001777778 | -6.332391
[5 empty] | 80 | 4800 | 2057.143 | 6666.667 | 5773.503 | 0.0008888889 | -7.025538
[5 empty] | 90 | 5400 | 2314.286 | 0 | 0 | 0
/Users/cecileblanchon/Documents/ThèseUPVD/Résultats/202205_PhotocatalyseBacterienne/202206_Photocatalyse/20230315AM_Photocatalyse.xlsx | 2023-03-15 | 4 g/L | 10 | 10^6 | 0 | 0 | 0 | 8333333.3 | 2360084.7 | 1 | 0
[5 empty] | 10 | 600 | 257.1429 | 2816666.7 | 1900637.9 | 0.338 | -1.084709
[5 empty] | 20 | 1200 | 514.2857 | 6550000 | 2135628.5 | 0.786 | -0.2407985
[5 empty] | 30 | 1800 | 771.4286 | 1390000 | 464562.4 | 0.1668 | -1.79096
[5 empty] | 40 | 2400 | 1028.571 | 1109333.3 | 443484 | 0.13312 | -2.016504
[5 empty] | 50 | 3000 | 1285.714 | 56666.67 | 18708.29 | 0.0068 | -4.990833
[5 empty] | 60 | 3600 | 1542.857 | 13333.33 | 11547.01 | 0.0016 | -6.437752
[5 empty] | 70 | 4200 | 1800 | 10000 | 0 | 0
[5 empty] | 80 | 4800 | 2057.143 | 0 | 0 | 0
[5 empty] | 90 | 5400 | 2314.286 | 0 | 0 | 0
/Users/cecileblanchon/Documents/ThèseUPVD/Résultats/202205_PhotocatalyseBacterienne/202206_Photocatalyse/20230315PM_Photocatalyse.xlsx | 2023-03-15 | 4 g/L | 20 | 10^6 | 0 | 0 | 0 | 6616666.7 | 1986240.5 | 1 | 0
[5 empty] | 10 | 600 | 514.2857 | 1965333.3 | 877999.9 | 0.2970277 | -1.21393
[5 empty] | 20 | 1200 | 1028.571 | 2088000 | 696103.4 | 0.3155668 | -1.153385
[5 empty] | 30 | 1800 | 1542.857 | 1020000 | 478808 | 0.1541562 | -1.869789
[5 empty] | 40 | 2400 | 2057.143 | 175833.3 | 101395.6 | 0.02657431 | -3.62781
[5 empty] | 50 | 3000 | 2571.429 | 11111.11 | 17638.34 | 0.001679261 | -6.389401
[5 empty] | 60 | 3600 | 3085.714 | 10000 | 0 | 0
[5 empty] | 70 | 4200 | 3600 | 0 | 0 | 0
[5 empty] | 80 | 4800 | 4114.286 | 0 | 0 | 0
[5 empty] | 90 | 5400 | 4628.571 | 0 | 0 | 0
/Users/cecileblanchon/Documents/ThèseUPVD/Résultats/202205_PhotocatalyseBacterienne/202206_Photocatalyse/20230322PM_Photocatalyse.xlsx | 2023-03-22 | 4 g/L | 45 | 10^6 | 0 | 0 | 0 | 4125000 | 671666.9 | 1 | 0
[5 empty] | 5 | 300 | 578.5714 | 3500000 | 1272077.8 | 0.8484848 | -0.1643031
[5 empty] | 10 | 600 | 1157.143 | 2475000 | 1398131.9 | 0.6 | -0.5108256
[5 empty] | 15 | 900 | 1735.714 | 144166.7 | 157102.1 | 0.03494949 | -3.353851
[5 empty] | 20 | 1200 | 2314.286 | 10000 | 0 | 0
[5 empty] | 25 | 1500 | 2892.857 | 0 | 0 | 0
[5 empty] | 30 | 1800 | 3471.429 | 0 | 0 | 0
[5 empty] | 35 | 2100 | 4050 | 0 | 0 | 0
[5 empty] | 40 | 2400 | 4628.571 | 0 | 0 | 0
[5 empty] | 45 | 2700 | 5207.143 | 0 | 0 | 0
/Users/cecileblanchon/Documents/ThèseUPVD/Résultats/202205_PhotocatalyseBacterienne/202206_Photocatalyse/20230322AM_Photocatalyse.xlsx | 2023-03-22 | 4 g/L | 35 | 10^7 | 0 | 0 | 0 | 63333333.3 | 15132746.0 | 1 | 0
[5 empty] | 10 | 600 | 900 | 50444444.4 | 13182480.0 | 0.7964912 | -0.2275392
[5 empty] | 20 | 1200 | 1800 | 23666666.7 | 5581354.2 | 0.3736842 | -0.9843442
[5 empty] | 30 | 1800 | 2700 | 49166.67 | 54515.77 | 0.0007763158 | -7.160951
[5 empty] | 40 | 2400 | 3600 | 10000 | 0 | 0
[5 empty] | 50 | 3000 | 4500 | 0 | 0 | 0
[5 empty] | 60 | 3600 | 5400 | 0 | 0 | 0
[5 empty] | 70 | 4200 | 6300 | 0 | 0 | 0
[5 empty] | 80 | 4800 | 7200 | 0 | 0 | 0
[5 empty] | 90 | 5400 | 8100 | 0 | 0 | 0
/Users/cecileblanchon/Documents/ThèseUPVD/Résultats/202205_PhotocatalyseBacterienne/202206_Photocatalyse/20230323_Photocatalyse.xlsx | 2023-03-23 | 4 g/L | 35 | 10^7 | 0 | 0 | 0 | 53600000 | 31121421.2 | 1 | 0
[5 empty] | 10 | 600 | 900 | 41600000 | 17422481.4 | 0.7761194 | -0.2534489
[5 empty] | 20 | 1200 | 1800 | 25933333.3 | 13117418.4 | 0.4838308 | -0.7260199
[5 empty] | 25 | 1500 | 2250 | 6700000 | 4970092.4 | 0.125 | -2.079442
[5 empty] | 30 | 1800 | 2700 | 6666.667 | 5773.503 | 0.0001243781 | -8.992184
[5 empty] | 35 | 2100 | 3150 | 0 | 0 | 0
[5 empty] | 40 | 2400 | 3600 | 0 | 0 | 0
[5 empty] | 50 | 3000 | 4500 | 0 | 0 | 0
[5 empty] | 60 | 3600 | 5400 | 0 | 0 | 0
[5 empty] | 70 | 4200 | 6300 | 0 | 0 | 0
/Users/cecileblanchon/Documents/ThèseUPVD/Résultats/202205_PhotocatalyseBacterienne/202206_Photocatalyse/20230726_PhotocatalyseBatchSuccessif.xlsx | 2023-07-26 | 4 g/L | 45 | 10^7 | 0 | 0 | 0 | 4333333.3 | 1349073.8 | 1 | 0 | 62.64835
[5 empty] | 15 | 900 | 1735.714 | 1618571.4 | 797938.3 | 0.3735165 | -0.9847931 | 95.24615
[5 empty] | 30 | 1800 | 3471.429 | 206000 | 74814.06 | 0.04753846 | -3.046216 | 97.32692
[5 empty] | 45 | 2700 | 5207.143 | 115833.3 | 51778.96 | 0.02673077 | -3.62194 | 99.76923
[5 empty] | 60 | 3600 | 6942.857 | 10000 | 118998.3 | 0 |  | 100
Formulas:
date de manip = [1]Résultats!$A4

## MoyenneTriplicat
[6 empty] | réplicat 1 |  |  |  | réplicat 2 |  |  |  | réplicat 3
[TiO2] (g/L) | I (W/m2) | [V.harveyi]0 (CFU/100mL) | t (min) | t(sec) | Q(t) (kJ/m3) | [V.harveyi]t (CFU/100mL) | standard deviation | C/C0 | ln(C/C0) | [V.harveyi]t (CFU/100mL) | standard deviation | C/C0 | ln(C/C0) | [V.harveyi]t (CFU/100mL) | standard deviation | C/C0 | ln(C/C0) |  | MEAN | SD | C/C0
4 | 35 | 10^6 | 0 | 0 | 0 | 6300000 | 2398038.4 | 1 | 0 | 3140000 | 1721428.6 | 1 | 0 | 4233333.3 | 1431676.3 | 1 | 0 |  | 4557777.8 | 1604789.1 | 1
|  |  | 10 | 600 | 900 | 6570588.2 | 3240325.0 | 1.042951 | 0.04205373 |  |  |  |  | 3066666.7 | 1048808.8 | 0.7244094 | -0.3223985 | 0.05723177 | 4818627.5 | 2477646.7 | 1.057232
|  |  | 20 | 1200 | 1800 | 6775000 | 2019736.0 | 1.075397 | 0.07268973 |  |  |  |  | 214166.7 | 118969.7 | 0.05059055 | -2.98399 | 0.2332704 | 3494583.3 | 4639209.7 | 0.7667296
|  |  | 30 | 1800 | 2700 | 2437142.9 | 2577504.9 | 0.3868481 | -0.9497232 | 58888.89 | 42557.15 | 0.01875442 | -3.976326 |  |  |  |  | 0.7261789 | 1248015.9 | 1681679.5 | 0.2738211
|  |  | 40 | 2400 | 3600 | 43333.33 | 78400.68 | 0.006878307 | -4.979383 | [8 empty] | 0.9904924 | 43333.33 |  | 0.009507557
|  |  | 50 | 3000 | 4500 | [12 empty] | 0.9978059 | 10000 |  | 0.002194052
[6 empty] | réplicat 1 |  |  |  | réplicat 2 |  |  |  | réplicat 3
[TiO2] (g/L) | I (W/m2) | [V.harveyi]0 (CFU/100mL) | t (min) | t(sec) | Q(t) (kJ/m3) | [V.harveyi]t (CFU/100mL) | standard deviation | C/C0 | ln(C/C0) | [V.harveyi]t (CFU/100mL) | standard deviation | C/C0 | ln(C/C0) | [V.harveyi]t (CFU/100mL) | standard deviation | C/C0 | ln(C/C0) |  | MEAN | SD | C/C0
4 | 20 | 10^6 | 0 | 0 | 0 | 2070000 | 791615.1 | 1 | 0 | 5573333.3 | 2919018.1 | 1 | 0 | 6616666.7 | 1986240.5 | 1 | 0 |  | 4753333.3 | 2381668.4 | 1
|  |  | 10 | 600 | 514.2857 | 2795555.6 | 1484263.4 | 1.35051 | 0.3004822 | 2913333.3 | 1893170.7 | 0.5227273 | -0.6486954 | 1965333.3 | 877999.9 | 0.2970277 | -1.21393 | 0.4618357 | 2558074.1 | 516695.4 | 0.5381643
|  |  | 20 | 1200 | 1028.571 | 2131111.1 | 837762.3 | 1.029522 | 0.02909488 | 797333.3 | 505956.9 | 0.1430622 | -1.944476 | 2088000 | 696103.4 | 0.3155668 | -1.153385 | 0.6482157 | 1672148.1 | 757918.4 | 0.3517843
|  |  | 30 | 1800 | 1542.857 | 1462666.7 | 622523.3 | 0.7066023 | -0.3472874 | 160000 | 178395.6 | 0.02870813 | -3.550575 | 1020000 | 478808 | 0.1541562 | -1.869789 | 0.8146798 | 880888.9 | 662381.3 | 0.1853202
|  |  | 40 | 2400 | 2057.143 | 906666.7 | 642569.2 | 0.4380032 | -0.825529 | 236666.7 | 174928.6 | 0.04246411 | -3.159096 | 175833.3 | 101395.6 | 0.02657431 | -3.62781 | 0.9074918 | 439722.2 | 405528.1 | 0.09250818
|  |  | 50 | 3000 | 2571.429 | 205833.3 | 116810.5 | 0.09943639 | -2.308237 |  |  |  |  | 11111.11 | 17638.34 | 0.001679261 | -6.389401 | 0.9771798 | 108472.2 | 137689.4 | 0.02282024
|  |  | 70 | 4200 | 3600 | 10000 | 16733.2 | 0.004830918 | -5.332719 | [8 empty] | 0.9978962 | 10000 |  | 0.002103787
[6 empty] | réplicat 1 |  |  |  | réplicat 2 |  |  |  | réplicat 3
[TiO2] (g/L) | I (W/m2) | [V.harveyi]0 (CFU/100mL) | t (min) | t(sec) | Q(t) (kJ/m3) | [V.harveyi]t (CFU/100mL) | standard deviation | C/C0 | ln(C/C0) | [V.harveyi]t (CFU/100mL) | standard deviation | C/C0 | ln(C/C0) | [V.harveyi]t (CFU/100mL) | standard deviation | C/C0 | ln(C/C0) |  | MEAN | SD | C/C0
4 | 45 | 10^6 | 0 | 0 | 0 | 5066666.7 | 1735895.5 | 1 | 0 | 2608333.3 | 1646184.8 | 1 | 0 | 4125000 | 671666.9 | 1 | 0 |  | 3933333.3 | 1240323.7 | 1
|  |  | 5 | 300 | 578.5714 | 4850000 | 2253280.4 | 0.9572368 | -0.04370443 | 4291666.7 | 1157158.2 | 1.645367 | 0.4979637 | 3500000 | 1272077.8 | 0.8484848 | -0.1643031 | 0.07132768 | 4213888.9 | 678352.4 | 1.071328
|  |  | 10 | 600 | 1157.143 | 3420000 | 1348120.4 | 0.675 | -0.3930426 | 2112000 | 1099813.0 | 0.8097125 | -0.2110761 | 2475000 | 1398131.9 | 0.6 | -0.5108256 | 0.3214407 | 2669000 | 675235.5 | 0.6785593
|  |  | 15 | 900 | 1735.714 | 2800000 | 2095883.4 | 0.5526316 | -0.5930637 | 1390000 | 362366 | 0.5329073 | -0.6294077 | 144166.7 | 157102.1 | 0.03494949 | -3.353851 | 0.6326977 | 1444722.2 | 1328762.0 | 0.3673023
|  |  | 20 | 1200 | 2314.286 | 69333.33 | 208651 | 0.01368421 | -4.291513 | 777777.8 | 494716.5 | 0.2981896 | -1.210026 |  |  |  |  | 0.8923164 | 423555.6 | 500945.9 | 0.1076836
|  |  | 25 | 1500 | 2892.857 |  |  |  |  | 47777.78 | 62804.81 | 0.01831736 | 0 |  |  |  |  | 0.9878531 | 47777.78 |  | 0.01214689
|  |  | 30 | 1800 | 3471.429 | [15 empty] | 0
|  |  | 35 | 2100 | 4050 | [15 empty] | 0
[6 empty] | réplicat 1 |  |  |  | réplicat 2 |  |  |  | réplicat 3
[TiO2] (g/L) | I (W/m2) | [V.harveyi]0 (CFU/100mL) | t (min) | t(sec) | Q(t) (kJ/m3) | [V.harveyi]t (CFU/100mL) | standard deviation | C/C0 | ln(C/C0) | [V.harveyi]t (CFU/100mL) | standard deviation | C/C0 | ln(C/C0) | [V.harveyi]t (CFU/100mL) | standard deviation | C/C0 | ln(C/C0) |  | MEAN | SD | C/C0
4 | 10 | 10^6 | 0 | 0 | 0 | 5026666.7 | 2832582.5 | 1 | 0 | 7500000 | 1814229.5 | 1 | 0 | 8333333.3 | 2360084.7 | 1 | 0 |  | 6953333.3 | 1719780.3 | 1
|  |  | 10 | 600 | 257.1429 | 2966666.7 | 1015358.3 | 0.5901857 | -0.5273181 | 4383333.3 | 1689450.3 | 0.5844444 | -0.5370936 | 2816666.7 | 1900637.9 | 0.338 | -1.084709 | 0.5126238 | 3388888.9 | 864473.7 | 1
|  |  | 20 | 1200 | 514.2857 | 2771428.6 | 1230027.2 | 0.5513452 | -0.5953942 | 3783333.3 | 1896328.2 | 0.5044444 | -0.6842976 | 6550000 | 2135628.5 | 0.786 | -0.2407985 | 0.3717756 | 4368254.0 | 1956016.3 | 0.6282244
|  |  | 30 | 1800 | 771.4286 | 1542666.7 | 626594.7 | 0.3068966 | -1.181245 | 1676666.7 | 866123.4 | 0.2235556 | -1.498095 | 1390000 | 464562.4 | 0.1668 | -1.79096 | 0.7790348 | 1536444.4 | 143434.6 | 0.2209652
|  |  | 40 | 2400 | 1028.571 | 662666.7 | 378785 | 0.1318302 | -2.02624 | 638666.7 | 409561.9 | 0.08515556 | -2.463276 | 1109333.3 | 443484 | 0.13312 | -2.016504 | 0.8844359 | 803555.6 | 265083.1 | 0.1155641
|  |  | 50 | 3000 | 1285.714 | 106666.7 | 53150.73 | 0.02122016 | -3.852804 | 210833.3 | 93561.68 | 0.02811111 | -3.57159 | 56666.67 | 18708.29 | 0.0068 | -4.990833 | 0.982063 | 124722.2 | 78653.31 | 0.01793704
|  |  | 60 | 3600 | 1542.857 | 10000 | 0 | 0.00198939 | -6.219927 | 36666.67 | 24494.9 | 0.004888889 | -5.32079 | 13333.33 | 11547.01 | 0.0016 | -6.437752 | 0.9971237 | 20000 | 14529.66 | 0.002876318
|  |  | 70 | 4200 | 1800 |  |  |  |  | 13333.33 | 5773.503 | 0.001777778 | -6.332391 |  |  |  |  | 0.9980825 | 13333.33 |  | 0.001917546
|  |  | 80 | 4800 | 2057.143 | [12 empty] | 1 |  |  | 0
|  |  | 90 | 5400 | 2314.286 | [12 empty] | 1 |  |  | 0
[6 empty] | réplicat 1 |  |  |  | réplicat 2 |  |  |  | réplicat 3
[TiO2] (g/L) | I (W/m2) | [V.harveyi]0 (CFU/100mL) | t (min) | t(sec) | Q(t) (kJ/m3) | [V.harveyi]t (CFU/100mL) | standard deviation | C/C0 | ln(C/C0) | [V.harveyi]t (CFU/100mL) | standard deviation | C/C0 | ln(C/C0) | [V.harveyi]t (CFU/100mL) | standard deviation | C/C0 | ln(C/C0) |  | MEAN | SD | C/C0
4 | 35 | 10^7 | 0 | 0 | 0 | 47666666.7 | 17243356.2 | 1 | 0 | 63333333.3 | 15132746.0 | 1 | 0 | 53600000 | 31121421.2 | 1 | 0 |  | 54866666.7 | 7909768.9 | 1
|  |  | 10 | 600 | 900 | 32500000 | 16495178.4 | 0.6818182 | -0.3829923 | 50444444.4 | 13182480.0 | 0.7964912 | -0.2275392 | 41600000 | 17422481.4 | 0.7761194 | -0.2534489 | 0.2433509 | 41514814.8 | 8972525.5 | 0.7566491
|  |  | 20 | 1200 | 1800 | 16757142.9 | 7429330.1 | 0.3515485 | -1.045408 | 23666666.7 | 5581354.2 | 0.3736842 | -0.9843442 | 25933333.3 | 13117418.4 | 0.4838308 | -0.7260199 | 0.5968582 | 22119047.6 | 4779849.5 | 0.4031418
|  |  | 25 | 1500 | 2250 | [8 empty] | 6700000 | 4970092.4 | 0.125 | -2.079442 | 0.8778858 | 6700000 |  | 0.1221142
|  |  | 30 | 1800 | 2700 | 2458695.7 | 1881436.4 | 0.05158103 | -2.964601 | 49166.67 | 54515.77 | 0.0007763158 | -7.160951 | 6666.667 | 5773.503 | 0.0001243781 | -8.992184 | 0.9847234 | 838176.3 | 1403571.8 | 0.0152766
|  |  | 40 | 2400 | 3600 | 10000 | 10000 | 0.0002097902 | -8.469403 | [8 empty] | 0.9998177 | 10000 |  | 0.00018226
|  |  | 60 | 3600 | 5400 | [12 empty] | 1 |  |  | 0
|  |  | 70 | 4200 | 6300 | [12 empty] | 1 |  |  | 0
|  |  | 80 | 4800 | 7200 | [12 empty] | 1 |  |  | 0
|  |  | 90 | 5400 | 8100 | [12 empty] | 1 |  |  | 0