## AllData
lien fichier data | date de manip | [TiO2] (g/L) | I (W/m2) | q (ml/min) | [V.harveyi]0 (CFU/100mL) | Endroi de la mesure | t (h) | [V.harveyi]t (CFU/100mL) | standard deviation | C/C0 | ln(C/C0)
/Users/cecileblanchon/Documents/ThèseUPVD/Résultats/202205_PhotocatalyseBacterienne/202304_Continue/20230413_Photocatalyse.xlsx | 2023-04-13 | 4 g/L | 45 | 5 | 10^8 | sortie | 0 | 104833333.3 | 32434082.3 | 1 | 0
[7 empty] | 0.3333333 | 9173333.3 | 5300062.9 | 0.08750397 | -2.436071
[7 empty] | 0.6666667 | 1753333.3 | 1338362.2 | 0.01672496 | -4.090853
[7 empty] | 1 | 90000 | 42426.41 | 0.0008585056 | -7.060317
[7 empty] | 1.333333 | 418333.3 | 437008.8 | 0.003990461 | -5.523849
[7 empty] | 1.666667 | 60000 | 33466.4 | 0.000572337 | -7.465783
[7 empty] | 2 | 466666.7 | 351188.5 | 0.00445151 | -5.414512
[7 empty] | 2.5 | 105000 | 82885.46 | 0.00100159 | -6.906167
[7 empty] | 3 | 5493333.3 | 3774248.6 | 0.05240064 | -2.948837
[7 empty] | 3.5 | 5250000 | 1789108.5 | 0.05007949 | -2.994144
[7 empty] | 4 | 16000000 | 7399324.3 | 0.1526232 | -1.879783
[7 empty] | 4.5 | 25555555.6 | 10713439.1 | 0.2437732 | -1.411517
[7 empty] | 5 | 13583333.3 | 4273774.9 | 0.1295707 | -2.043528
[7 empty] | 5.5 | 17166666.7 | 9173413.5 | 0.163752 | -1.809402
[7 empty] | 6 | 13500000 | 5890670.6 | 0.1287758 | -2.049682
[6 empty] | entrée | 0 | 104833333.3 | 32434082.3 | 1 | 0 | 121968131.9
[7 empty] | 1 | 137200000 | 55378180.3 | 1.308744 | 0.2690679
[7 empty] | 2 | 112266666.7 | 45668786.9 | 1.070906 | 0.06850521
[7 empty] | 3 | 129733333.3 | 47640718.9 | 1.23752 | 0.2131093
[7 empty] | 4 | 122133333.3 | 35257960.9 | 1.165024 | 0.1527416
[7 empty] | 5 | 130533333.3 | 41579298.9 | 1.245151 | 0.2192568
[7 empty] | 6 | 117076923.1 | 33202564.0 | 1.116791 | 0.1104594
/Users/cecileblanchon/Documents/ThèseUPVD/Résultats/202205_PhotocatalyseBacterienne/202304_Continue/20230426_Photocatalyse.xlsx | 2023-04-26 | 4 g/L | 45 | 2.5 | 10^8 | sortie | 0 | 122888888.9 | 20102515.0 | 1 | 0
[7 empty] | 0.5 | 241666.7 | 177473 | 0.001966546 | -6.231477
[7 empty] | 1 | 260833.3 | 230077.4 | 0.002122514 | -6.155154
[7 empty] | 1.5 | 43333.33 | 35118.85 | 0.0003526221 | -7.950114
[7 empty] | 2 | 188333.3 | 162359.5 | 0.00153255 | -6.480822
[7 empty] | 2.5 | 4022222.2 | 2072304.1 | 0.03273056 | -3.419446
[7 empty] | 3 | 14033333.3 | 4004391.5 | 0.1141953 | -2.169845
[7 empty] | 3.5 | 38000000 | 15261359.4 | 0.3092224 | -1.173694
[7 empty] | 4 | 46500000 | 13541183.0 | 0.3783906 | -0.9718283
[7 empty] | 4.5 | 44444444.4 | 17022860.4 | 0.3616637 | -1.017041
[7 empty] | 5 | 52444444.4 | 16993462.8 | 0.4267631 | -0.8515262
[6 empty] | entrée | 0 | 122888888.9 | 20102515.0 | 1 | 0 | 137388888.9
[7 empty] | 2 | 136666666.7 | 45869379.8 | 1.112116 | 0.1062643
[7 empty] | 4 | 133777777.8 | 43074870.2 | 1.088608 | 0.08489944
[7 empty] | 6 | 156222222.2 | 47312201.9 | 1.271248 | 0.2399989
/Users/cecileblanchon/Documents/ThèseUPVD/Résultats/202205_PhotocatalyseBacterienne/202304_Continue/20230427_Photocatalyse.xlsx | 2023-04-13 | 4 g/L | 45 | 9 | 10^8 | sortie | 0 | 57333333.3 | 26981475.1 | 1 | 0
[7 empty] | 0.25 | 28666666.7 | 2309401.1 | 0.5 | -0.6931472
[7 empty] | 0.5 | 6750000 | 2800162.3 | 0.1177326 | -2.13934
[7 empty] | 0.75 | 3022222.2 | 1730446.3 | 0.05271318 | -2.94289
[7 empty] | 1 | 2708333.3 | 1539455.8 | 0.04723837 | -3.052549
[7 empty] | 1.25 | 2666666.7 | 1433580.0 | 0.04651163 | -3.068053
[7 empty] | 1.5 | 3933333.3 | 1528615.9 | 0.06860465 | -2.679395
[7 empty] | 2 | 4950000 | 1600284.1 | 0.08633721 | -2.449495
[7 empty] | 2.5 | 8716666.7 | 2518958.4 | 0.1520349 | -1.883645
[7 empty] | 3 | 26555555.6 | 5364492.3 | 0.4631783 | -0.7696432
[7 empty] | 3.5 | 46222222.2 | 23333333.3 | 0.8062016 | -0.2154215
[7 empty] | 4 | 72000000 | 15588457.3 | 1.255814 | 0.2277839
[7 empty] | 4.5 | 30888888.9 | 14903392.6 | 0.5387597 | -0.6184857
[7 empty] | 5 | 17333333.3 | 5408326.9 | 0.3023256 | -1.196251
[7 empty] | 5.5 | 40222222.2 | 14095901.7 | 0.7015504 | -0.3544626
[6 empty] | entrée | 0 | 57333333.3 | 26981475.1 | 1 | 0 | 97111111.1
[7 empty] | 2 | 54444444.4 | 22710741.5 | 0.9496124 | -0.05170137
[7 empty] | 4 | 128444444.4 | 44562066.6 | 2.24031 | 0.8066143
[7 empty] | 5.5 | 148222222.2 | 46189224.3 | 2.585271 | 0.9498305
[7 empty] | 0 | 0 | 0 | 0 | 0
[7 empty] | 0 | 0 | 0 | 0 | 0
[7 empty] | 0 | 0 | 0 | 0 | 0
/Users/cecileblanchon/Documents/ThèseUPVD/Résultats/202205_PhotocatalyseBacterienne/202304_Continue/20230504_Photocatalyse.xlsx | 2023-05-04 | 4 g/L | 45 | 2.5 | 10^8 | sortie | 0 | 60888888.9 | 20835333.2 | 1 | 0
[7 empty] | 0.5 | 1491666.7 | 901975.9 | 0.02449818 | -3.709157
[7 empty] | 1 | 609333.3 | 440575.4 | 0.0100073 | -4.604441
[7 empty] | 1.5 | 2066666.7 | 553227.4 | 0.03394161 | -3.383114
[7 empty] | 2 | 6183333.3 | 3030101.5 | 0.1015511 | -2.287193
[7 empty] | 2.5 | 13946666.7 | 6274422.8 | 0.2290511 | -1.47381
[7 empty] | 3 | 26777777.8 | 6119186.6 | 0.439781 | -0.8214784
[7 empty] | 3.5 | 34083333.3 | 16762828.6 | 0.5597628 | -0.5802422
[7 empty] | 4 | 45333333.3 | 14933184.5 | 0.7445255 | -0.2950081
[7 empty] | 4.5 | 82666666.7 | 38923000.9 | 1.357664 | 0.3057657
[7 empty] | 5 | 64444444.4 | 11695203.2 | 1.058394 | 0.05675282
[7 empty] | 5.5 | 115000000 | 20386269.9 | 1.888686 | 0.6358814
[7 empty] | 6 | 101666666.7 | 34880749.2 | 1.669708 | 0.5126488
[7 empty] | 6.5 | 107666666.7 | 23131508.1 | 1.768248 | 0.5699893
[6 empty] | entrée | 0 | 60888888.9 | 20835333.2 | 1 | 0 | 113166666.7
[7 empty] | 2 | 42222222.2 | 10268614.5 | 0.6934307 | -0.366104
[7 empty] | 4 | 141777777.8 | 22987919.5 | 2.328467 | 0.8452102
[7 empty] | 6 | 207777777.8 | 70316743.7 | 3.412409 | 1.227418
/Users/cecileblanchon/Documents/ThèseUPVD/Résultats/202205_PhotocatalyseBacterienne/202304_Continue/20230510_Photocatalyse.xlsx | 2023-04-13 | 4 g/L | 20 | 5 | 10^8 | sortie | 0 | 30833333.3 | 14383281.5 | 1 | 0
[7 empty] | 0.5 | 12600000 | 3330301.7 | 0.4086486 | -0.8948995
[7 empty] | 1 | 3460000 | 1571532.5 | 0.1122162 | -2.187328
[7 empty] | 1.5 | 3206666.7 | 1112568.9 | 0.104 | -2.263364
[7 empty] | 2 | 3533333.3 | 830662.4 | 0.1145946 | -2.166355
[7 empty] | 2.5 | 6050000 | 2777998.0 | 0.1962162 | -1.628538
[7 empty] | 3 | 4633333.3 | 847813.6 | 0.1502703 | -1.89532
[7 empty] | 3.5 | 10100000 | 2649871.4 | 0.3275676 | -1.116061
[7 empty] | 4 | 12366666.7 | 4593935.4 | 0.4010811 | -0.9135917
[7 empty] | 4.5 | 20000000 | 10594810.1 | 0.6486486 | -0.4328641
[7 empty] | 5 | 12300000 | 4679937.8 | 0.3989189 | -0.9189971
[7 empty] | 5.5 | 26222222.2 | 4969350.5 | 0.8504505 | -0.1619891
[7 empty] | 6 | 17916666.7 | 6960385.7 | 0.5810811 | -0.542865
[7 empty] | 6.5 | 20500000 | 11843678.8 | 0.6648649 | -0.4081715
[6 empty] | entrée | 0 | 30833333.3 | 14383281.5 | 1 | 0 | 31638888.9
[7 empty] | 2 | 14750000 | 6166257.2 | 0.4783784 | -0.7373533
[7 empty] | 4 | 49333333.3 | 11934162.8 | 1.6 | 0.4700036
[7 empty] | 6 | #VALUE! | #VALUE! | #VALUE! | #VALUE!
/Users/cecileblanchon/Documents/ThèseUPVD/Résultats/202205_PhotocatalyseBacterienne/202304_Continue/20230524_Photocatalyse.xlsx | 2023-05-24 | 4 g/L | 20 | 5 | 10^8 | sortie | 0 | 124444444.4 | 30112751.1 | 1 | 0
[7 empty] | 0.5 | 11016666.7 | 5384461.4 | 0.08852679 | -2.42445
[7 empty] | 1 | 7213333.3 | 3238577.0 | 0.05796429 | -2.847928
[7 empty] | 1.5 | 6483333.3 | 2491379.1 | 0.05209821 | -2.954625
[7 empty] | 2 | 8833333.3 | 6099080.9 | 0.07098214 | -2.645327
[7 empty] | 2.5 | 9416666.7 | 3231052.0 | 0.07566964 | -2.581378
[7 empty] | 3 | 10850000 | 4366921.1 | 0.0871875 | -2.439694
[7 empty] | 3.5 | 29000000 | 8888194.4 | 0.2330357 | -1.456564
[7 empty] | 4 | 50500000 | 24762508.3 | 0.4058036 | -0.9018861
[7 empty] | 4.5 | 44500000 | 15934525.1 | 0.3575893 | -1.02837
[7 empty] | 5 | 55933333.3 | 26431763.0 | 0.4494643 | -0.7996989
[7 empty] | 5.5 | 94888888.9 | 37750643.9 | 0.7625 | -0.2711528
[7 empty] | 6 | 83777777.8 | 15762120.6 | 0.6732143 | -0.3956916
[7 empty] | 6.5 | 113333333.3 | 37749172.2 | 0.9107143 | -0.09352606
[7 empty] | 7 | 116222222.2 | 35894908.3 | 0.9339286 | -0.06835532
[7 empty] | 7.5 | 106000000 | 34928498.4 | 0.8517857 | -0.1604203
[7 empty] | 8 | 89333333.3 | 37854986.5 | 0.7178571 | -0.3314847
[6 empty] | entrée | 0 | 124444444.4 | 30112751.1 | 1 | 0 | 142800000
[7 empty] | 2 | 122222222.2 | 24030073.8 | 0.9821429 | -0.01801851
[7 empty] | 4 | 114666666.7 | 35791060.3 | 0.9214286 | -0.08183002
[7 empty] | 6 | 164666666.7 | 58180752.8 | 1.323214 | 0.2800638
[7 empty] | 8 | 188000000 | 33181320.0 | 1.510714 | 0.4125826
Formulas:
date de manip = [1]Résultats!$A4

## MoyenneTriplicat
[5 empty] | réplicat 1 |  |  |  | réplicat 2 |  |  |  | réplicat 3
[TiO2] (g/L) | I (W/m2) | q (ml/min) | [V.harveyi]0 (CFU/100mL) | t (h) | [V.harveyi]t (CFU/100mL) | standard deviation | C/C0 | ln(C/C0) | [V.harveyi]t (CFU/100mL) | standard deviation | C/C0 | ln(C/C0) | [V.harveyi]t (CFU/100mL) | standard deviation | C/C0 | ln(C/C0) | MEAN | SD | LN(C/C0)
4 | 45 | 5 | 10^8 | 0 | 104833333.3 | 32434082.3 | 1 | 0 | 55714285.7 | 27454657.9 | 1 | 0 | 0 | 0 | 0 | 0 | 80273809.5 | 52451231.7 | 1
|  |  |  | 20 | 9173333.3 | 5300062.9 | 0.08750397 | -2.436071 | 37134920.6 |  |  |  | 0 | 0 | 0 | 0 | 23154127.0 | 19343400.0 | 1
|  |  |  | 40 | 1753333.3 | 1338362.2 | 0.01672496 | -4.090853 | 15944444.4 |  |  |  | 0 | 0 | 0 | 0 | 8848888.9 | #REF! | 0.1102338
|  |  |  | 60 | 90000 | 42426.41 | 0.0008585056 | -7.060317 | 13333333.3 | 3117497.1 | 0.2393162 | -1.429969 | 0 | 0 | 0 | 0 | 6711666.7 | 9179658.8 | 0.08360967
|  |  |  | 80 | 418333.3 | 437008.8 | 0.003990461 | -5.523849 | 14066666.7 |  |  |  | 0 | 0 | 0 | 0 | 7242500 | 7580127.6 | 0.09022245
|  |  |  | 100 | 60000 | 33466.4 | 0.000572337 | -7.465783 | 14250000 |  |  |  | 0 | 0 | 0 | 0 | 7155000 | 8104128.8 | 0.08913243
|  |  |  | 120 | 466666.7 | 351188.5 | 0.00445151 | -5.414512 | 13700000 | 5309682.4 | 0.2458974 | -1.402841 | 0 | 0 | 0 | 0 | 7083333.3 | #REF! | 0.08823966
|  |  |  | 150 | 105000 | 82885.46 | 0.00100159 | -6.906167 | 14683333.3 | 7009841.6 | 0.263547 | -1.333524 | 0 | 0 | 0 | 0 | 7394166.7 | 8197098.6 | 0.09211182
|  |  |  | 180 | 5493333.3 | 3774248.6 | 0.05240064 | -2.948837 | 19066666.7 | 6050895.3 | 0.3422222 | -1.072295 | 0 | 0 | 0 | 0 | 12280000 | 6894636.7 | 0.1529764
|  |  |  | 210 | 5250000 | 1789108.5 | 0.05007949 | -2.994144 | 18400000 | 4925628.7 | 0.3302564 | -1.107886 | 0 | 0 | 0 | 0 | 11825000 | 7440324.3 | 0.1473083
|  |  |  | 240 | 16000000 | 7399324.3 | 0.1526232 | -1.879783 | 24800000 | 13544635.2 | 0.4451282 | -0.8093929 | 0 | 0 | 0 | 0 | 20400000 | 10238344.8 | 0.2541302
|  |  |  | 270 | 25555555.6 | 10713439.1 | 0.2437732 | -1.411517 | 29066666.7 | 13040961.1 | 0.5217094 | -0.6506445 | 0 | 0 | 0 | 0 | 27311111.1 | 13183628.7 | 0.3402244
|  |  |  | 300 | 13583333.3 | 4273774.9 | 0.1295707 | -2.043528 | 45466666.7 | 18122072.8 | 0.8160684 | -0.2032571 | 0 | 0 | 0 | 0 | 29525000 | 12418806.7 | 0.3678036
|  |  |  | 330 | 17166666.7 | 9173413.5 | 0.163752 | -1.809402 | 43200000 | 21146428.3 | 0.7753846 | -0.2543961 | 0 | 0 | 0 | 0 | 30183333.3 | 14612640.4 | 0.3760047
|  |  |  | 360 | 13500000 | 5890670.6 | 0.1287758 | -2.049682 |  |  |  |  | 0 | 0 | 0 | 0 | 13500000 | 23350002.0 | 0.1681744
[5 empty] | réplicat 1 |  |  |  | réplicat 2 |  |  |  | réplicat 3
[TiO2] (g/L) | I (W/m2) | q (ml/min) | [V.harveyi]0 (CFU/100mL) | t (h) | [V.harveyi]t (CFU/100mL) | standard deviation | C/C0 | ln(C/C0) | [V.harveyi]t (CFU/100mL) | standard deviation | C/C0 | ln(C/C0) | [V.harveyi]t (CFU/100mL) | standard deviation | C/C0 | ln(C/C0) | MEAN | SD | LN(C/C0)
4 | 20 | 5 | 10^8 | 0 | 30833333.3 | 14383281.5 | 1 | 0 | 124444444.4 | 30112751.1 | 1 | 0 | 0 | 0 | 0 | 0 | 77638888.9 | 64807605.4 | 1
|  |  |  | 30 | 12600000 | 3330301.7 | 0.4086486 | -0.8948995 | 11016666.7 | 5384461.4 | 0.08852679 | -2.42445 | 0 | 0 | 0 | 0 | 11808333.3 | 6863355.5 | 0.152093
|  |  |  | 60 | 3460000 | 1571532.5 | 0.1122162 | -2.187328 | 7213333.3 | 3238577.0 | 0.05796429 | -2.847928 | 0 | 0 | 0 | 0 | 5336666.7 | 3607660.6 | 0.06873703
|  |  |  | 90 | 3206666.7 | 1112568.9 | 0.104 | -2.263364 | 6483333.3 | 2491379.1 | 0.05209821 | -2.954625 | 0 | 0 | 0 | 0 | 4845000 | 3241729.6 | 0.06240429
|  |  |  | 120 | 3533333.3 | 830662.4 | 0.1145946 | -2.166355 | 8833333.3 | 6099080.9 | 0.07098214 | -2.645327 | 0 | 0 | 0 | 0 | 6183333.3 | 4446013.6 | 0.07964222
|  |  |  | 150 | 6050000 | 2777998.0 | 0.1962162 | -1.628538 | 9416666.7 | 3231052.0 | 0.07566964 | -2.581378 | 0 | 0 | 0 | 0 | 7733333.3 | 4771627.2 | 0.09960644
|  |  |  | 180 | 4633333.3 | 847813.6 | 0.1502703 | -1.89532 | 10850000 | 4366921.1 | 0.0871875 | -2.439694 | 0 | 0 | 0 | 0 | 7741666.7 | 5444220.5 | 0.09971377
|  |  |  | 210 | 10100000 | 2649871.4 | 0.3275676 | -1.116061 | 29000000 | 8888194.4 | 0.2330357 | -1.456564 | 0 | 0 | 0 | 0 | 19550000 | 14720846.9 | 0.2518068
|  |  |  | 240 | 12366666.7 | 4593935.4 | 0.4010811 | -0.9135917 | 50500000 | 24762508.3 | 0.4058036 | -0.9018861 | 0 | 0 | 0 | 0 | 31433333.3 | 26322789.7 | 0.4048658
|  |  |  | 270 | 20000000 | 10594810.1 | 0.6486486 | -0.4328641 | 44500000 | 15934525.1 | 0.3575893 | -1.02837 | 0 | 0 | 0 | 0 | 32250000 | 22287889.1 | 0.4153846
|  |  |  | 300 | 12300000 | 4679937.8 | 0.3989189 | -0.9189971 | 55933333.3 | 26431763.0 | 0.4494643 | -0.7996989 | 0 | 0 | 0 | 0 | 34116666.7 | 29393013.8 | 0.4394275
|  |  |  | 330 | 26222222.2 | 4969350.5 | 0.8504505 | -0.1619891 | 94888888.9 | 37750643.9 | 0.7625 | -0.2711528 | 0 | 0 | 0 | 0 | 60555555.6 | 49001049.8 | 0.7799642
|  |  |  | 360 | 17916666.7 | 6960385.7 | 0.5810811 | -0.542865 | 83777777.8 | 15762120.6 | 0.6732143 | -0.3956916 | 0 | 0 | 0 | 0 | 50847222.2 | 44116151.5 | 0.6549195
|  |  |  | 390 | 20500000 | 11843678.8 | 0.6648649 | -0.4081715 | 113333333.3 | 37749172.2 | 0.9107143 | -0.09352606 | 0 | 0 | 0 | 0 | 66916666.7 | 60391393.2 | 0.8618962
|  |  |  | 0 | 0 | 0 | 0 | 0 | 116222222.2 | 35894908.3 | 0.9339286 | -0.06835532 | 0 | 0 | 0 | 0 | 58111111.1 | 67100931.3 | 0.7484794
[5 empty] | réplicat 1 |  |  |  | réplicat 2 |  |  |  | réplicat 3
[TiO2] (g/L) | I (W/m2) | q (ml/min) | [V.harveyi]0 (CFU/100mL) | t (h) | [V.harveyi]t (CFU/100mL) | standard deviation | C/C0 | ln(C/C0) | [V.harveyi]t (CFU/100mL) | standard deviation | C/C0 | ln(C/C0) | [V.harveyi]t (CFU/100mL) | standard deviation | C/C0 | ln(C/C0) | MEAN | SD | LN(C/C0)
4 | 45 | 9 | 10^8 | 0 | 57333333.3 | 26981475.1 | 1 | 0 | 43555555.6 | 14791138.5 | 1 | 0 | 0 | 0 | 0 | 0 | 50444444.4 | 29927759.4 | 1
|  |  |  | 15 | 28666666.7 | 2309401.1 | 0.5 | -0.6931472 | 15600000 | 5059644.3 | 0.3581633 | -1.026766 | 0 | 0 | 0 | 0 | 22133333.3 | 14351977.5 | 0.4387665
|  |  |  | 30 | 6750000 | 2800162.3 | 0.1177326 | -2.13934 | 4066666.7 | 1971309.4 | 0.09336735 | -2.371214 | 0 | 0 | 0 | 0 | 5408333.3 | 3398542.7 | 0.1072137
|  |  |  | 45 | 3022222.2 | 1730446.3 | 0.05271318 | -2.94289 | 7511111.1 | 5651646.8 | 0.172449 | -1.757654 | 0 | 0 | 0 | 0 | 5266666.7 | 3779346.1 | 0.1044053
|  |  |  | 60 | 2708333.3 | 1539455.8 | 0.04723837 | -3.052549 | 8366666.7 | 4319792.4 | 0.1920918 | -1.649782 | 0 | 0 | 0 | 0 | 5537500 | 4269131.8 | 0.1097742
|  |  |  | 75 | 2666666.7 | 1433580.0 | 0.04651163 | -3.068053 | 11766666.7 | 2687118.5 | 0.2701531 | -1.308767 | 0 | 0 | 0 | 0 | 7216666.7 | 6169488.8 | 0.1430617
|  |  |  | 90 | 3933333.3 | 1528615.9 | 0.06860465 | -2.679395 | 18555555.6 | 5364492.3 | 0.4260204 | -0.853268 | 0 | 0 | 0 | 0 | 11244444.4 | 9777432.7 | 0.2229075
|  |  |  | 120 | 4950000 | 1600284.1 | 0.08633721 | -2.449495 | 30111111.1 | 7540630.7 | 0.6913265 | -0.369143 | 0 | 0 | 0 | 0 | 17530555.6 | 16146532.3 | 0.347522
|  |  |  | 150 | 8716666.7 | 2518958.4 | 0.1520349 | -1.883645 | 38333333.3 | 11268083.1 | 0.880102 | -0.1277174 | 0 | 0 | 0 | 0 | 23525000 | 20093828.5 | 0.4663546
|  |  |  | 180 | 26555555.6 | 5364492.3 | 0.4631783 | -0.7696432 | 48666666.7 | 15394804.3 | 1.117347 | 0.1109571 | 0 | 0 | 0 | 0 | 37611111.1 | 24367133.6 | 0.7455947
|  |  |  | 210 | 46222222.2 | 23333333.3 | 0.8062016 | -0.2154215 | 58666666.7 | 11916375.3 | 1.346939 | 0.2978344 | 0 | 0 | 0 | 0 | 52444444.4 | 30911529.1 | 1.039648
|  |  |  | 240 | 72000000 | 15588457.3 | 1.255814 | 0.2277839 | 48000000 | 20959143.9 | 1.102041 | 0.09716375 | 0 | 0 | 0 | 0 | 60000000 | 36660605.6 | 1.189427
|  |  |  | 270 | 30888888.9 | 14903392.6 | 0.5387597 | -0.6184857 | 71500000 | 34092121.2 | 1.641582 | 0.4956602 | 0 | 0 | 0 | 0 | 51194444.4 | 35859995.8 | 1.014868
|  |  |  | 300 | 17333333.3 | 5408326.9 | 0.3023256 | -1.196251 | 126888888.9 | 37988302.3 | 2.913265 | 1.069275 | 0 | 0 | 0 | 0 | 72111111.1 | 68803651.0 | 1.429515
|  |  |  | 330 | 40222222.2 | 14095901.7 | 0.7015504 | -0.3544626 | 56333333.3 | 13068583.7 | 1.293367 | 0.2572492 | 0 | 0 | 0 | 0 | 48277777.8 | 29013903.3 | 0.9570485
[5 empty] | réplicat 1 |  |  |  | réplicat 2 |  |  |  | réplicat 3
[TiO2] (g/L) | I (W/m2) | q (ml/min) | [V.harveyi]0 (CFU/100mL) | t (h) | [V.harveyi]t (CFU/100mL) | standard deviation | C/C0 | ln(C/C0) | [V.harveyi]t (CFU/100mL) | standard deviation | C/C0 | ln(C/C0) | [V.harveyi]t (CFU/100mL) | standard deviation | C/C0 | ln(C/C0) | MEAN | SD | LN(C/C0)
4 | 45 | 2.5 | 10^8 | 0 | 60888888.9 | 20835333.2 | 1 | 0 | 0 | 0 | 0 | 0 | 0 | 0 | 0 | 0 | 60888888.9 | 35154216.4 | 0.758515
|  |  |  | 30 | 1491666.7 | 901975.9 | 0.02449818 | -3.709157 | 0 | 0 | 0 | 0 | 0 | 0 | 0 | 0 | 1491666.7 | 861214.2 | 1
|  |  |  | 60 | 609333.3 | 440575.4 | 0.0100073 | -4.604441 | 0 | 0 | 0 | 0 | 0 | 0 | 0 | 0 | 609333.3 | 351798.8 | 0.007590687
|  |  |  | 90 | 2066666.7 | 553227.4 | 0.03394161 | -3.383114 | 0 | 0 | 0 | 0 | 0 | 0 | 0 | 0 | 2066666.7 | 1193190.6 | 0.02574522
|  |  |  | 120 | 6183333.3 | 3030101.5 | 0.1015511 | -2.287193 | 0 | 0 | 0 | 0 | 0 | 0 | 0 | 0 | 6183333.3 | 3569949.2 | 0.07702803
|  |  |  | 150 | 13946666.7 | 6274422.8 | 0.2290511 | -1.47381 | 0 | 0 | 0 | 0 | 0 | 0 | 0 | 0 | 13946666.7 | 8052111.8 | 0.1737387
|  |  |  | 180 | 26777777.8 | 6119186.6 | 0.439781 | -0.8214784 | 0 | 0 | 0 | 0 | 0 | 0 | 0 | 0 | 26777777.8 | 15460157.2 | 0.3335805
|  |  |  | 210 | 34083333.3 | 16762828.6 | 0.5597628 | -0.5802422 | 0 | 0 | 0 | 0 | 0 | 0 | 0 | 0 | 34083333.3 | 19678021.7 | 0.4245885
|  |  |  | 240 | 45333333.3 | 14933184.5 | 0.7445255 | -0.2950081 | 0 | 0 | 0 | 0 | 0 | 0 | 0 | 0 | 45333333.3 | 26173212.2 | 0.5647338
|  |  |  | 270 | 82666666.7 | 38923000.9 | 1.357664 | 0.3057657 | 0 | 0 | 0 | 0 | 0 | 0 | 0 | 0 | 82666666.7 | 47727622.3 | 1.029809
|  |  |  | 300 | 64444444.4 | 11695203.2 | 1.058394 | 0.05675282 | 0 | 0 | 0 | 0 | 0 | 0 | 0 | 0 | 64444444.4 | 37207017.3 | 0.8028079
|  |  |  | 330 | 115000000 | 20386269.9 | 1.888686 | 0.6358814 | 0 | 0 | 0 | 0 | 0 | 0 | 0 | 0 | 115000000 | 66395281.0 | 1.432597
|  |  |  | 360 | 101666666.7 | 34880749.2 | 1.669708 | 0.5126488 | 0 | 0 | 0 | 0 | 0 | 0 | 0 | 0 | 101666666.7 | 58697277.4 | 1.266499
|  |  |  | 390 | 107666666.7 | 23131508.1 | 1.768248 | 0.5699893 | 0 | 0 | 0 | 0 | 0 | 0 | 0 | 0 | 107666666.7 | 62161379.0 | 1.341243